## Tasa
Voltaje | Corriente | Tiempo (segundos) | Desplazamiento(ml) | Tasa de producción H2(ml/min)
5.3 | 1.5 | 14.69 | 10 | 40.84411
5.3 | 1.5 | 13.25 | 10 | 45.28302
5.3 | 1.5 | 13.04 | 10 | 46.01227
5.3 | 1.5 | 14.49 | 10 | 41.40787
5.3 | 1.5 | 12.95 | 10 | 46.33205
5.3 | 1.5 | 12.82 | 10 | 46.80187
5.3 | 1.5 | 13.35 | 10 | 44.94382
5.3 | 1.5 | 13.6 | 10 | 44.11765
5.3 | 1.5 | 13.31 | 10 | 45.07889
5.3 | 2.05 | 10.45 | 10 | 57.41627
5.3 | 2.05 | 9.79 | 10 | 61.28703
5.3 | 2.05 | 9.55 | 10 | 62.82723
5.3 | 2.05 | 10.33 | 10 | 58.08325
5.3 | 2.05 | 9.69 | 10 | 61.9195
5.3 | 2.05 | 8.87 | 10 | 67.64374
5.3 | 2.05 | 10.88 | 10 | 55.14706
5.3 | 2.05 | 9.86 | 10 | 60.85193
5.3 | 2.05 | 9.32 | 10 | 64.37768
5.3 | 2.6 | 9.65 | 10 | 62.17617
5.3 | 2.6 | 7.05 | 10 | 85.10638
5.3 | 2.6 | 8.32 | 10 | 72.11538
5.3 | 2.6 | 8.5 | 10 | 70.58824
5.3 | 2.6 | 7.14 | 10 | 84.03361
5.3 | 2.6 | 7.79 | 10 | 77.02182
5.3 | 2.6 | 9.3 | 10 | 64.51613
5.3 | 2.6 | 7.12 | 10 | 84.26966
5.3 | 2.6 | 7.69 | 10 | 78.02341
5.75 | 3.5 | 7.37 | 10 | 81.41113
5.75 | 3.5 | 4.66 | 10 | 128.7554
5.75 | 3.5 | 6.6 | 10 | 90.90909
5.75 | 3.5 | 6.45 | 10 | 93.02326
5.75 | 3.5 | 5.62 | 10 | 106.7616
5.75 | 3.5 | 6.01 | 10 | 99.83361
5.75 | 3.5 | 6.88 | 10 | 87.2093
5.75 | 3.5 | 5.12 | 10 | 117.1875
5.75 | 3.5 | 5.69 | 10 | 105.4482
5.75 | 4 | 5.51 | 10 | 108.8929
5.75 | 4 | 4.85 | 10 | 123.7113
5.75 | 4 | 4.69 | 10 | 127.9318
5.75 | 4 | 5.31 | 10 | 112.9944
5.75 | 4 | 4.64 | 10 | 129.3103
5.75 | 4 | 5.2 | 10 | 115.3846
5.75 | 4 | 6.44 | 10 | 93.1677
5.75 | 4 | 4.69 | 10 | 127.9318
5.75 | 4 | 4.54 | 10 | 132.1586
5.75 | 4.5 | 5.31 | 10 | 112.9944
5.75 | 4.5 | 4.01 | 10 | 149.6259
5.75 | 4.5 | 4.9 | 10 | 122.449
5.75 | 4.5 | 5.01 | 10 | 119.7605
5.75 | 4.5 | 4.61 | 10 | 130.1518
5.75 | 4.5 | 4.18 | 10 | 143.5407
5.75 | 4.5 | 5.19 | 10 | 115.6069
5.75 | 4.5 | 3.96 | 10 | 151.5152
5.75 | 4.5 | 4.36 | 10 | 137.6147
6.2 | 5.4 | 4.28 | 10 | 140.1869
6.2 | 5.4 | 3.94 | 10 | 152.2843
6.2 | 5.4 | 3.46 | 10 | 173.4104
6.2 | 5.4 | 5.15 | 10 | 116.5049
6.2 | 5.4 | 3.46 | 10 | 173.4104
6.2 | 5.4 | 3.51 | 10 | 170.9402
6.2 | 5.4 | 4.02 | 10 | 149.2537
6.2 | 5.4 | 3.79 | 10 | 158.3113
6.2 | 5.4 | 3.34 | 10 | 179.6407
6.2 | 6 | 3.69 | 10 | 162.6016
6.2 | 6 | 3.27 | 10 | 183.4862
6.2 | 6 | 3.24 | 10 | 185.1852
6.2 | 6 | 4.06 | 10 | 147.7833
6.2 | 6 | 3.26 | 10 | 184.0491
6.2 | 6 | 3.19 | 10 | 188.0878
6.2 | 6 | 4.01 | 10 | 149.6259
6.2 | 6 | 3.41 | 10 | 175.9531
6.2 | 6 | 3.14 | 10 | 191.0828
6.2 | 6.6 | 3.59 | 10 | 167.1309
6.2 | 6.6 | 3.02 | 10 | 198.6755
6.2 | 6.6 | 2.87 | 10 | 209.0592
6.2 | 6.6 | 3.34 | 10 | 179.6407
6.2 | 6.6 | 2.74 | 10 | 218.9781
6.2 | 6.6 | 3.04 | 10 | 197.3684
6.2 | 6.6 | 3.54 | 10 | 169.4915
6.2 | 6.6 | 2.99 | 10 | 200.6689
6.2 | 6.6 | 3.11 | 10 | 192.926